## D.O.E.
| Process parameters: |  |  |  |  | Target phi_2: | 0.4 |  |  |  | Dependent parameters: |  |  |  | Result parameters:
| Independent variable |  | Independent variable |  |  | Independent variable
Trial No. | omega_R [rad/s] | R_R [mm] | T_R [degC] | phi_1 | H_tow [mm] | H_gap [mm] | T0 [degC] | alpha0 | Tamb [degC] | h [W/m^2K] | phi_2 | V_in [mm/s] | a_R [deg] | l_R [mm] | alpha_max_midline | L_front [mm]
| 0.05 | 40 | 76 | 0.3 | 0.6933333 | 0.52 | 20 | 0.1 | 30 | 50 | 0.4 | 2 | 3.772351 | 2.633598 | N/A | N/A
| 0.05 | 40 | 84 | 0.3 | 0.6933333 | 0.52 | 20 | 0.1 | 30 | 50 | 0.4 | 2 | 3.772351 | 2.633598 | 0.6359 | 1.51367
| 0.05 | 40 | 92 | 0.3 | 0.6933333 | 0.52 | 20 | 0.1 | 30 | 50 | 0.4 | 2 | 3.772351 | 2.633598 | 0.6104 | 1.09728
| 0.05 | 40 | 100 | 0.3 | 0.6933333 | 0.52 | 20 | 0.1 | 30 | 50 | 0.4 | 2 | 3.772351 | 2.633598 | 0.6127 | -0.12253
| 0.0125 | 40 | 100 | 0.3 | 0.6933333 | 0.52 | 20 | 0.1 | 30 | 50 | 0.4 | 0.5 | 3.772351 | 2.633598 | 0.6413 | -1.453
| 0.0125 | 40 | 120 | 0.3 | 0.6933333 | 0.52 | 20 | 0.1 | 30 | 50 | 0.4 | 0.5 | 3.772351 | 2.633598 | 0.7426 | -2.157
| 0.0125 | 40 | 140 | 0.3 | 0.6933333 | 0.52 | 20 | 0.1 | 30 | 50 | 0.4 | 0.5 | 3.772351 | 2.633598 | 0.8215 | -2.455
| 0.0125 | 40 | 160 | 0.3 | 0.6933333 | 0.52 | 20 | 0.1 | 30 | 50 | 0.4 | 0.5 | 3.772351 | 2.633598 | 0.88382 | -2.62986
| 0.0125 | 40 | 180 | 0.3 | 0.6933333 | 0.52 | 20 | 0.1 | 30 | 50 | 0.4 | 0.5 | 3.772351 | 2.633598 | 0.93097 | -2.75058
| 0.0125 | 40 | 200 | 0.3 | 0.6933333 | 0.52 | 20 | 0.1 | 30 | 50 | 0.4 | 0.5 | 3.772351 | 2.633598 | 0.96364 | -2.84049
| 0.025 | 40 | 100 | 0.3 | 0.6933333 | 0.52 | 20 | 0.1 | 30 | 50 | 0.4 | 1 | 3.772351 | 2.633598 | 0.6143 | -0.9177
| 0.025 | 40 | 120 | 0.3 | 0.6933333 | 0.52 | 20 | 0.1 | 30 | 50 | 0.4 | 1 | 3.772351 | 2.633598 | 0.7189 | -1.95
| 0.025 | 40 | 140 | 0.3 | 0.6933333 | 0.52 | 20 | 0.1 | 30 | 50 | 0.4 | 1 | 3.772351 | 2.633598 | 0.7997 | -2.315
| 0.025 | 40 | 160 | 0.3 | 0.6933333 | 0.52 | 20 | 0.1 | 30 | 50 | 0.4 | 1 | 3.772351 | 2.633598 | 0.86453 | -2.5167
| 0.025 | 40 | 180 | 0.3 | 0.6933333 | 0.52 | 20 | 0.1 | 30 | 50 | 0.4 | 1 | 3.772351 | 2.633598 | 0.91496 | -2.6543
| 0.025 | 40 | 200 | 0.3 | 0.6933333 | 0.52 | 20 | 0.1 | 30 | 50 | 0.4 | 1 | 3.772351 | 2.633598 | 0.95166 | -2.75298
| 0.0375 | 40 | 100 | 0.3 | 0.6933333 | 0.52 | 20 | 0.1 | 30 | 50 | 0.4 | 1.5 | 3.772351 | 2.633598 | 0.608 | -0.485
| 0.0375 | 40 | 120 | 0.3 | 0.6933333 | 0.52 | 20 | 0.1 | 30 | 50 | 0.4 | 1.5 | 3.772351 | 2.633598 | 0.709 | -1.799
| 0.0375 | 40 | 140 | 0.3 | 0.6933333 | 0.52 | 20 | 0.1 | 30 | 50 | 0.4 | 1.5 | 3.772351 | 2.633598 | 0.79 | -2.204
| 0.0375 | 40 | 160 | 0.3 | 0.6933333 | 0.52 | 20 | 0.1 | 30 | 50 | 0.4 | 1.5 | 3.772351 | 2.633598 | 0.855 | -2.429
| 0.0375 | 40 | 180 | 0.3 | 0.6933333 | 0.52 | 20 | 0.1 | 30 | 50 | 0.4 | 1.5 | 3.772351 | 2.633598 | 0.9069 | -2.5756
| 0.0375 | 40 | 200 | 0.3 | 0.6933333 | 0.52 | 20 | 0.1 | 30 | 50 | 0.4 | 1.5 | 3.772351 | 2.633598 | 0.9452 | -2.6805
| 0.05 | 40 | 100 | 0.3 | 0.6933333 | 0.52 | 20 | 0.1 | 30 | 50 | 0.4 | 2 | 3.772351 | 2.633598 | 0.6127 | -0.12253
| 0.05 | 40 | 120 | 0.3 | 0.6933333 | 0.52 | 20 | 0.1 | 30 | 50 | 0.4 | 2 | 3.772351 | 2.633598 | 0.704 | -1.67
| 0.05 | 40 | 140 | 0.3 | 0.6933333 | 0.52 | 20 | 0.1 | 30 | 50 | 0.4 | 2 | 3.772351 | 2.633598 | 0.784 | -2.108
| 0.05 | 40 | 160 | 0.3 | 0.6933333 | 0.52 | 20 | 0.1 | 30 | 50 | 0.4 | 2 | 3.772351 | 2.633598 | 0.85 | -2.34
| 0.05 | 40 | 180 | 0.3 | 0.6933333 | 0.52 | 20 | 0.1 | 30 | 50 | 0.4 | 2 | 3.772351 | 2.633598 | 0.90175 | -2.49872
| 0.05 | 40 | 200 | 0.3 | 0.6933333 | 0.52 | 20 | 0.1 | 30 | 50 | 0.4 | 2 | 3.772351 | 2.633598 | 0.9409 | -2.61015
| 0.0625 | 40 | 100 | 0.3 | 0.6933333 | 0.52 | 20 | 0.1 | 30 | 50 | 0.4 | 2.5 | 3.772351 | 2.633598 | 0.628 | 0.1475
| 0.0625 | 40 | 120 | 0.3 | 0.6933333 | 0.52 | 20 | 0.1 | 30 | 50 | 0.4 | 2.5 | 3.772351 | 2.633598 | 0.702 | -1.55
| 0.0625 | 40 | 140 | 0.3 | 0.6933333 | 0.52 | 20 | 0.1 | 30 | 50 | 0.4 | 2.5 | 3.772351 | 2.633598 | 0.78 | -2.018
| 0.0625 | 40 | 160 | 0.3 | 0.6933333 | 0.52 | 20 | 0.1 | 30 | 50 | 0.4 | 2.5 | 3.772351 | 2.633598 | 0.846 | -2.259
| 0.0625 | 40 | 180 | 0.3 | 0.6933333 | 0.52 | 20 | 0.1 | 30 | 50 | 0.4 | 2.5 | 3.772351 | 2.633598 | 0.8978 | -2.42066
| 0.0625 | 40 | 200 | 0.3 | 0.6933333 | 0.52 | 20 | 0.1 | 30 | 50 | 0.4 | 2.5 | 3.772351 | 2.633598 | 0.9375 | -2.5375
| 0.075 | 40 | 100 | 0.3 | 0.6933333 | 0.52 | 20 | 0.1 | 30 | 50 | 0.4 | 3 | 3.772351 | 2.633598 | 0.653 | 0.303
| 0.075 | 40 | 120 | 0.3 | 0.6933333 | 0.52 | 20 | 0.1 | 30 | 50 | 0.4 | 3 | 3.772351 | 2.633598 | 0.701 | -1.435
| 0.075 | 40 | 140 | 0.3 | 0.6933333 | 0.52 | 20 | 0.1 | 30 | 50 | 0.4 | 3 | 3.772351 | 2.633598 | 0.778 | -1.93
| 0.075 | 40 | 160 | 0.3 | 0.6933333 | 0.52 | 20 | 0.1 | 30 | 50 | 0.4 | 3 | 3.772351 | 2.633598 | 0.842 | -2.176
| 0.075 | 40 | 180 | 0.3 | 0.6933333 | 0.52 | 20 | 0.1 | 30 | 50 | 0.4 | 3 | 3.772351 | 2.633598 | 0.8946 | -2.34227
| 0.075 | 40 | 200 | 0.3 | 0.6933333 | 0.52 | 20 | 0.1 | 30 | 50 | 0.4 | 3 | 3.772351 | 2.633598 | 0.9346 | -2.4624
| 0.0125 | 40 | 100 | 0.3 | 1.386667 | 1.04 | 20 | 0.1 | 30 | 50 | 0.4 | 0.5 | 5.335875 | 3.725143 | 0.663 | -1.813
| 0.0125 | 40 | 120 | 0.3 | 1.386667 | 1.04 | 20 | 0.1 | 30 | 50 | 0.4 | 0.5 | 5.335875 | 3.725143 | 0.756 | -2.697
| 0.0125 | 40 | 140 | 0.3 | 1.386667 | 1.04 | 20 | 0.1 | 30 | 50 | 0.4 | 0.5 | 5.335875 | 3.725143 | 0.83 | -3.108
| 0.0125 | 40 | 160 | 0.3 | 1.386667 | 1.04 | 20 | 0.1 | 30 | 50 | 0.4 | 0.5 | 5.335875 | 3.725143 | 0.8891 | -3.35607
| 0.0125 | 40 | 180 | 0.3 | 1.386667 | 1.04 | 20 | 0.1 | 30 | 50 | 0.4 | 0.5 | 5.335875 | 3.725143 | 0.93372 | -3.52537
| 0.0125 | 40 | 200 | 0.3 | 1.386667 | 1.04 | 20 | 0.1 | 30 | 50 | 0.4 | 0.5 | 5.335875 | 3.725143 | 0.96469 | -3.64974
| 0.025 | 40 | 100 | 0.3 | 1.386667 | 1.04 | 20 | 0.1 | 30 | 50 | 0.4 | 1 | 5.335875 | 3.725143 | 0.653 | -1.331
| 0.025 | 40 | 120 | 0.3 | 1.386667 | 1.04 | 20 | 0.1 | 30 | 50 | 0.4 | 1 | 5.335875 | 3.725143 | 0.742 | -2.433
| 0.025 | 40 | 140 | 0.3 | 1.386667 | 1.04 | 20 | 0.1 | 30 | 50 | 0.4 | 1 | 5.335875 | 3.725143 | 0.815 | -2.91
| 0.025 | 40 | 160 | 0.3 | 1.386667 | 1.04 | 20 | 0.1 | 30 | 50 | 0.4 | 1 | 5.335875 | 3.725143 | 0.87486 | -3.191
| 0.025 | 40 | 180 | 0.3 | 1.386667 | 1.04 | 20 | 0.1 | 30 | 50 | 0.4 | 1 | 5.335875 | 3.725143 | 0.921308 | -3.3799
| 0.025 | 40 | 200 | 0.3 | 1.386667 | 1.04 | 20 | 0.1 | 30 | 50 | 0.4 | 1 | 5.335875 | 3.725143 | 0.95498 | -3.5158
| 0.0375 | 40 | 100 | 0.3 | 1.386667 | 1.04 | 20 | 0.1 | 30 | 50 | 0.4 | 1.5 | 5.335875 | 3.725143 | 0.659 | -0.958
| 0.0375 | 40 | 120 | 0.3 | 1.386667 | 1.04 | 20 | 0.1 | 30 | 50 | 0.4 | 1.5 | 5.335875 | 3.725143 | 0.738 | -2.206
| 0.0375 | 40 | 140 | 0.3 | 1.386667 | 1.04 | 20 | 0.1 | 30 | 50 | 0.4 | 1.5 | 5.335875 | 3.725143 | 0.809 | -2.7338
| 0.0375 | 40 | 160 | 0.3 | 1.386667 | 1.04 | 20 | 0.1 | 30 | 50 | 0.4 | 1.5 | 5.335875 | 3.725143 | 0.867793 | -3.039976
| 0.0375 | 40 | 180 | 0.3 | 1.386667 | 1.04 | 20 | 0.1 | 30 | 50 | 0.4 | 1.5 | 5.335875 | 3.725143 | 0.914417 | -3.245491
| 0.0375 | 40 | 200 | 0.3 | 1.386667 | 1.04 | 20 | 0.1 | 30 | 50 | 0.4 | 1.5 | 5.335875 | 3.725143 | 0.949 | -3.392589
| 0.05 | 40 | 100 | 0.3 | 1.386667 | 1.04 | 20 | 0.1 | 30 | 50 | 0.4 | 2 | 5.335875 | 3.725143 | 0.676 | -0.584
| 0.05 | 40 | 120 | 0.3 | 1.386667 | 1.04 | 20 | 0.1 | 30 | 50 | 0.4 | 2 | 5.335875 | 3.725143 | 0.738 | -1.956
| 0.05 | 40 | 140 | 0.3 | 1.386667 | 1.04 | 20 | 0.1 | 30 | 50 | 0.4 | 2 | 5.335875 | 3.725143 | 0.805 | -2.536
| 0.05 | 40 | 160 | 0.3 | 1.386667 | 1.04 | 20 | 0.1 | 30 | 50 | 0.4 | 2 | 5.335875 | 3.725143 | 0.863 | -2.867
| 0.05 | 40 | 180 | 0.3 | 1.386667 | 1.04 | 20 | 0.1 | 30 | 50 | 0.4 | 2 | 5.335875 | 3.725143 | 0.90893 | -3.092902
| 0.05 | 40 | 200 | 0.3 | 1.386667 | 1.04 | 20 | 0.1 | 30 | 50 | 0.4 | 2 | 5.335875 | 3.725143 | 0.94393 | -3.254773
| 0.0625 | 40 | 100 | 0.3 | 1.386667 | 1.04 | 20 | 0.1 | 30 | 50 | 0.4 | 2.5 | 5.335875 | 3.725143 | 0.702 | -0.208
| 0.0625 | 40 | 120 | 0.3 | 1.386667 | 1.04 | 20 | 0.1 | 30 | 50 | 0.4 | 2.5 | 5.335875 | 3.725143 | 0.741 | -1.662
| 0.0625 | 40 | 140 | 0.3 | 1.386667 | 1.04 | 20 | 0.1 | 30 | 50 | 0.4 | 2.5 | 5.335875 | 3.725143 | 0.803 | -2.308
| 0.0625 | 40 | 160 | 0.3 | 1.386667 | 1.04 | 20 | 0.1 | 30 | 50 | 0.4 | 2.5 | 5.335875 | 3.725143 | 0.85828 | -2.67257
| 0.0625 | 40 | 180 | 0.3 | 1.386667 | 1.04 | 20 | 0.1 | 30 | 50 | 0.4 | 2.5 | 5.335875 | 3.725143 | 0.90386 | -2.91788
| 0.0625 | 40 | 200 | 0.3 | 1.386667 | 1.04 | 20 | 0.1 | 30 | 50 | 0.4 | 2.5 | 5.335875 | 3.725143 | 0.93903 | -3.09479
| 0.075 | 40 | 100 | 0.3 | 1.386667 | 1.04 | 20 | 0.1 | 30 | 50 | 0.4 | 3 | 5.335875 | 3.725143 | 0.729 | 0.132
| 0.075 | 40 | 120 | 0.3 | 1.386667 | 1.04 | 20 | 0.1 | 30 | 50 | 0.4 | 3 | 5.335875 | 3.725143 | 0.745 | -1.328
| 0.075 | 40 | 140 | 0.3 | 1.386667 | 1.04 | 20 | 0.1 | 30 | 50 | 0.4 | 3 | 5.335875 | 3.725143 | 0.801 | -2.05
| 0.075 | 40 | 160 | 0.3 | 1.386667 | 1.04 | 20 | 0.1 | 30 | 50 | 0.4 | 3 | 5.335875 | 3.725143 | 0.854 | -2.452
| 0.075 | 40 | 180 | 0.3 | 1.386667 | 1.04 | 20 | 0.1 | 30 | 50 | 0.4 | 3 | 5.335875 | 3.725143 | 0.898946 | -2.71783
| 0.075 | 40 | 200 | 0.3 | 1.386667 | 1.04 | 20 | 0.1 | 30 | 50 | 0.4 | 3 | 5.335875 | 3.725143 | 0.93409 | -2.91387